## フレッシュコンクリート不合格記録(A3)
平成３０年度 フレッシュコンクリート不合格記録 （参考例）
№ | 日 付 | 試験員 | 現場名 | 施工者 | 不合格状況 |  |  |  | 重要度＊ | 確認印
[5 empty] | 試験・検査内容 | プラント名 | 配 合 | 詳細状況 |  | 社長 | 管理者 | 課長
1 | 2018-04-04 | ◯◯ ◯◯◯ | ◯◯◯◯◯◯計画 | ◯◯◯組 | スランプ | ◯◯◯◯◯生コン | 普通39－15－20 Ｎ | 1台目 10.0cm、再試験10.0cm 返品（◯◯氏指示） | Ｃ
2 | 〃 | 〃 | 〃 | 〃 | 空気量 | 〃 | 〃 | 15台目 6.3%、再試験6.4％ 返品（◯◯氏指示） | Ｃ
3 | 2018-04-06 | □□ □□ | □□□住宅建設工事 | □□建設 | スランプ | □□□レミコン | 軽量1種24－18－15 N | 1台目 22.0cm、再試験21.5cm 返品（□□□氏指示） | Ｃ
4
5
6
7
8
9
10
11
12
13
14
15
16
17
18
19
20
21
22
23
24
25
26
27
28
29
30
＊重要度A・・・苦情・クレーム有、重要度B・・・苦情・クレームの可能性有、重要度C・・・苦情・クレームの可能性無
↑ 生コン車1台分を1行に記入